## TaS_2
çy | Data Type | Mode | hν/Δ | Polarization | PIX[um] | PIY[um] | S-Z[mm] | S-T[mm] | S-N[mm] | D-Polar/Δ | Tilt | Azimuth(Phi) | Epass | LensMode | Ecenter/Δ | time/cut | T /K | Slit | area | Main Pressure | Comments
TaS cleaved at 20:00 7e-10
TaS_2024_10_24_20_06_30 | ImageScan | fixed | 95 | LH | 150 | 150 | 38.3/40.1/0.1 | -3.5/-1.5/0.1 | -0.2 | 0 | 0 | 120 | 200 | L4A0d8 | 87 | 5*100ms | 300 | 20
TaS_2024_10_24_20_29_21 | ImageScan | fixed | 95 | LH | 150 | 150 | 38.5/40.1/0.1 | -3/0/0.1 | -0.2 | 0 | 0 | 120 | 200 | L4A0d8 | 87 | 5*100ms | 300 | 100
TaS_2024_10_24_20_52_34 | Map | fixed | 95 | LH | 150 | 150 | 39.5 | -1.5 | -0.2 | -9/9/0.5 | 0 | 120 | 200 | L4A0d8 | 87 | 500*100 ms | 300 | 100 |  |  | (Qmap0)
Azimuth to 140
TaS_2024_10_24_21-49-11 | ImageScan | fixed | 95 | LH | 150 | 150 | 37.7/40/0.1 | -3/0/0.1 | -0.2 | 0 | 0 | 140 | 200 | L4A0d8 | 87 | 5*100ms | 300 | 100
TaS_2024_10_24_22-10-37 | FineMap | fixed | 95 | LH | 150 | 150 | 39.8 | -1.1 | -0.2 | -9/9/0.5 | 0 | 140 | 100 | L4A0d8 | 89 | 3000*100 ms | 300 | 100 |  |  | (Incomplete)
Azimuth to 110 Polar to -7
TaS_2024_10_24_23-52-24 | ImageScan | fixed | 95 | LH | 150 | 150 | 38/40/0.1 | -3/0/0.1 | -0.2 | 0 | -7 | 110 | 200 | L4A0d8 | 87 | 5*100ms | 300 | 100
TaS_2024_10_25-00-04-00 | QuickMap | fixed | 95 | LH | 150 | 150 | 39.4 | -1.9 | -0.2 | -8/8/0.5 | -7 | 110 | 200 | L4A0d8 | 87 | 300*100 ms | 300 | 100 |  |  | (Qmap1)
TaS_2024_10_25-00-31-46 | Corelevel | swept | 95 | LH | 150 | 150 | 39.4 | -1.9 | -0.2 | 0 | -7 | 110 | 100 | L4A0d8 | 87 | 200 ms | 300 | 100
Polar to -14
TaS_2024_10_25-00-39-06 | ImageScan | fixed | 95 | LH | 150 | 150 | 38/40/0.1 | -3.5/0/0.1 | -0.2 | 0 | -14 | 110 | 200 | L4A0d8 | 87 | 5*100ms | 300 | 100
TaS_2024_10_25-00-51-07 | QuickMap | fixed | 95 | LH | 150 | 150 | 39.4 | -2.1 | -0.2 | -8/8/0.5 | -14 | 110 | 200 | L4A0d8 | 87 | 300*100 ms | 300 | 100 |  |  | (Qmap2)
Azimuth to 140
TaS_2024_10_25-01-47-47 | ImageScan | fixed | 95 | LH | 150 | 150 | 38/40/0.1 | -3.5/0/0.1 | -0.2 | 0 | -14 | 140 | 200 | L4A0d8 | 87 | 5*100ms | 300 | 100
TaS_2024_10_25-02-11-16 | QuickMap | fixed | 95 | LH | 150 | 150 | 39.8 | -1.2 | -0.2 | -12/12/0.5 | -14 | 140 | 200 | L4A0d8 | 87 | 250*100ms | 300 |  |  |  | (Qmap3)
TaS_2024_10_25-02-48-37 | TestCut PE50 | fixed | 95 | LH | 150 | 150 | 39.8 | -1.2 | -0.2 | 0 | -14 | 140 | 50 | L4A0d8 | 90 | 3000*100ms | 300 | 100
TaS_2024_10_25-02-58-37 | TestCut PE100 | fixed | 95 | LH | 150 | 150 | 39.8 | -1.2 | -0.2 | 0 | -14 | 140 | 100 | L4A0d8 | 89 | 3000*100ms | 300 | 100
TaS_2024_10_25-03-07-10 | FineMap | fixed | 95 | LH | 150 | 150 | 39.8 | -1.2 | -0.2 | -9/9/0.3 | -14 | 140 | 100 | L4A0d8 | 89 | 4000*100ms | 300 | 100 |  |  | (Fmap0)
TaS_2024_10_25-10-33-05 | FineCut PE50 | fixed | 95 | LH | 150 | 150 | 39.8 | -1.2 | -0.2 | -0.7 | -14 | 140 | 50 | L4A0d8 | 89.5 | 15000*100ms | 300 | 100
Add 0.2A at 250C, vacuum 6e-10
TaS_2024_10_25_14_47_21 | Test Map 240-230K | [19 empty] | (Qmap4)
TaS_2024_10_25_17_36_49 | Test Map 175k-155K, vacuum 4.2e-10 | [19 empty] | (Qmap5)
TaS_2024_10_25_19-39-04 | Corelevel @ 140k
TaS_2024_10_25_19-51-26 | Map 137K-110K | fixed | 95 | LH | 150 | 150 | 39.8 | -1.2 | -0.2 | -0.7 | -14 | 140 | 100 | L4A0d8 | 89 | 2000*100ms | 137 | 100 |  |  | (Qmap6)
TaS_2024_10_25_22-16-10 | Corelevel @ 110k 3.4 e-10
TaS_2024_10_25_22-24-37 | Map 109K-107K aborted at -6 | fixed | 95 | LH | 150 | 150 | 39.8 | -1.2 | -0.2 | -0.7 | -14 | 140 | 100 | L4A0d8 | 89 | 1000*100ms | 137 | 100
TaS_2024_10_25_22-41-44 | FineMap 107K-99K | fixed | 95 | LH | 150 | 150 | 39.8 | -1.2 | -0.2 | -0.7 | -14 | 140 | 100 | L4A0d8 | 89 | 4000*100ms | 137 | 100 |  |  | (Fmap1)
TaS_2024_10_26-05-34-11 | Corelevel @ 99K, 2.7e-10
TaS_2024_10_26-06-47-10 | ImageScan | fixed | 95 | LH | 150 | 150 | 38/40/0.1 | -3.5/0/0.1 | -0.2 | 0 | -14 | 140 | 200 | L4A0d8 | 87 | 5*100ms | 300 | 100
Azimuth to 80
TaS_2024_10_26-05-48-36 | ImageScan | fixed | 95 | LH | 150 | 150 | 38/40/0.1 | -3.5/0/0.1 | -0.2 | 0 | -14 | 80 | 200 | L4A0d8 | 87 | 5*100ms | 99 | 100
TaS_2024_10_26-06-07-40 | Corelevel @ 99K, 2.7e-10 | swept | 95 | LH | 150 | 150 | 39.5 | -3.2 | -0.2 | 0 | -14 | 80 | 100 | L4A0d8 |  |  | 99
TaS_2024_10_26-06-11-58 | QuickMap | fixed | 95 | LH | 150 | 150 | 39.5 | -3.2 | -0.2 | 0 | -14 | 80 | 100 | L4A0d8 | 87 | 250*100ms | 99 | 100 |  |  | (Qmap7)
TaS_2024_10_26-06-27-25 | ImageScan | fixed | 95 | LH | 150 | 150 | 38.5/40.5/0.1 | -4.5/-2.5/0.1 | -0.2 | 0 | -14 | 80 | 200 | L4A0d8 | 87 | 5*100ms | 99 | 100
TaS_2024_10_26-06-47-10 | ImageScan
TaS_2024_10_26-07-27-42 | FineMap | fixed | 95 | LH | 150 | 150 | 39.5 | -3.2 | -0.2 | -9/0.3/4.8 | -14 | 80 | 100 | L4A0d8 | 89 | 4000*100ms | 99 | 100 |  |  | (Fmap2)
TaS_2024_10_26-15-27-57 | FineMap | fixed | 95 | LH | 150 | 150 | 39.5 | -3.2 | -0.2 | 5.1/0.3/9 | -14 | 80 | 100 | L4A0d8 | 89 | 4000*100ms | 99 | 100 |  |  | (Fmap2)
TaS_2024_10_26-17-16-30 | Corelevel @ 103K, 2.5e-10 | swept | 95 | LH | 150 | 150 | 39.5 | -3.2 | -0.2 | 0 | -14 | 80 | 100 | L4A0d8 |  |  | 99