## CCP_1
File name | Data Type | Mode | hν/Δ | Polarization | X[mm] | Y[mm] | Z[mm] | Polar/Δ | Tilt | Azimuth(Phi) | Epass | LensMode | Ecenter/Δ | time/cut | T /K | Theta Y | exit slit size | vacuum
i05-149758.nxs
i05-149759.nxs | quick map | DA30 fixed | 90 | LH | 0.02 | -5.66 | -3.28 | -0.00019 | 6 | -0.0128 | 20 | L4Ang0d8 | 84.5 | 10 s | 12 |  | 0.1
i05-149760.nxs | spatial map | DA30 fixed | 90 | LH | -0.13:0.05:0.3 | -5.66 | -3.58:0.05:-2.98 | -0.00019 | 6 | -0.0128 | 20 | L4Ang0d8 | 85 | 10 s | 12 |  | 0.1
i05-149762.nxs | quick map | DA30 fixed | 90 | LH | 0.13 | -5.68 | -3.24 | -14:0.5:14 | 6 | 0 | 20 | L4Ang0d8 | 84.5 | 10 s | 8 |  | 0.1
i05-149763.nxs | quick map | DA30 fixed | 150 | LH | 0.13 | -5.68 | -3.24 | -14:0.5:14 | 6 | 0 | 20 | L4Ang0d8 | 144.3 | 10 s | 8 |  | 0.1
i05-149763.nxs | quick map | DA30 fixed | 180 | LH | 0.13 | -5.68 | -3.24 | -14:0.5:14 | 6 | 0 | 20 | L4Ang0d8 | 174.3 | 10 s | 8 |  | 0.1
i05-149766.nxs | spatial map | DA30 fixed | 180 | LH | 0.31 | -5.58 | -3.36 | -12:0.5:12 (centre around 3) | 6 | -3 | 20 | L4Ang0d8 | 174.3 | 10 s | 6.6 |  | 0.1
i05-149770.nxs | quick map | DA30 fixed | 90 | LV | 0.31 | -5.58 | -3.36 | -12:0.5:12 | 6 | -3 | 20 | L4Ang0d8 | 84.5 | 10 s | 8 |  | 0.1
i05-149771.nxs | quick map | DA30 fixed | 80 | LV | 0.31 | -5.58 | -3.36 | -12:0.5:12 | 6 | -3 | 20 | L4Ang0d8 | 84.5 | 10 s | 8 |  | 0.1
i05-149772.nxs | quick map | DA30 fixed | 85 | LV | 0.31 | -5.58 | -3.36 | -12:0.5:12 | 6 | -3 | 20 | L4Ang0d8 | 84.5 | 10 s | 8 |  | 0.1
i05-149773.nxs | quick map | DA30 fixed | 120 | LV | 0.31 | -5.58 | -3.36 | -12:0.5:12 | 6 | -3 | 20 | L4Ang0d8 | 84.5 | 10 s | 8 |  | 0.1
i05-149774.nxs | kz dependence | DA30 fixed | 200 to 40 (step 2) | LV | 0.31 | -5.58 | -3.36 | 0.5 | 6 | -3 | 20 | L4Ang0d8 | 84.5 | 10 s | 8 |  | 0.1
i05-149775.nxs | kz dependence | DA30 fixed | 200 to 40 (step 2) | LH | 0.31 | -5.58 | -3.36 | 0.5 | 6 | -3 | 20 | L4Ang0d8 | 84.5 | 10 s | 8 |  | 0.1
i05-149776.nxs | core elvel | swept | 20 to 200 | LH | 0.31 | -5.58 | -3.36 | 0.5 | 6 | -3 | 20 | L4Ang0d8 | - | 10 s | 6 |  | 0.1
i05-149777nxs | polar scan | DA30 fixed | 79 | LH | -0.37:0.69 | -5.56:-5.82 | -0.84375 | 0.5 | 6 | -3 | 20 | L4Ang0d8 | 74 | 20s | 6 |  | 0.1
i05-149778.nxs | polar scan (finer) | DA30 fixed | 79 | LH | -0.37:0.69 | -5.56:-5.82 | -0.63542 | 0.5 | 6 | -3 | 20 | L4Ang0d8 | 74 | 20s | 6 |  | 0.1
i05-149779.nxs | polar scan (finer) | DA30 fixed | 79 | LV | -0.37:0.69 | -5.56:-5.82 | -0.63542 | 0.5 | 6 | -3 | 20 | L4Ang0d8 | 74 | 20s | 6 |  | 0.1
i05-149780.nxs | polar scan (finer) | DA30 fixed | 90 | LV | -0.37:0.69 | -5.56:-5.82 | -0.63542 | 0.5 | 6 | -3 | 20 | L4Ang0d8 | 74 | 20s | 6 |  | 0.1
i05-149781.nxs | deflector map | DA30 fixed | 90 | LV | 0.33 | -5.74 | -3.34 | 0.5 | 6 | -3 | 20 | L4Ang0d8 | 84.5 | 20s | 6 |  | 0.1
i05-149782.nxs | deflector map | DA30 fixed | 79 | LV | 0.39 | -5.74 | -3.36 | 0.5 | 6 | -3 | 20 | L4Ang0d8 | 73.5 | 20s | 6 |  | 0.1
i05-149785.nxs | deflector map | DA30 fixed | 79 | LV | 0.16 | -5.74 | -3.52 | 0.5 | 6 | -3 | 20 | L4Ang0d8 | 73.5 | 20s | 6 |  | 0.1
86-90 | slit test | 0.02,0.05,0.10,0.15,0.2
i05-149791.nxs | deflector map | DA30 fixed | 90 | LV | 0.16 | -5.74 | -3.52 | 0.5 | 6 | -3 | 20 | L4Ang0d8 | 73.5 | 20s | 6 |  | 0.1
i05-149792.nxs | Finecut | DA30 fixed | 90 | LV | 0.16 | -5.74 | -3.52 | -0.5 | 6 | -3 | 20 | L4Ang0d8 | 73.5 | 20s | 6 |  | 0.1
i05-149793.nxs | Finecut | DA30 fixed | 79 | LV | 0.16 | -5.74 | -3.52 | -0.5 | 6 | -3 | 20 | L4Ang0d8 | 73.5 | 20s | 6 |  | 0.1
i05-149794.nxs | deflector map | DA30 fixed | 124 | LV | 0.16 | -5.74 | -3.52 | 0.5 | 6 | -3 | 20 | L4Ang0d8 | 73.5 | 20s | 6 |  | 0.1
i05-149795.nxs | deflector map | DA30 fixed | 152 | LV | 0.16 | -5.74 | -3.52 | 0.5 | 6 | -3 | 20 | L4Ang0d8 | 73.5 | 20s | 6 |  | 0.1
96-100 | slit test | 0.02,0.05,0.10,0.15,0.2
next sample
804-808 | slit test
809 | test map |  | 79 | LH | 0.28 | -4.7 | -3.66
810-812 | gold reference |  | 200,90,79 | LH
| 816 | kz | 84/54/-2 | LV
| 817 | kz | 100/30/-2 | LV